## Data
Paper:	Determination of tensile residual strength of Fibre Reinforced Concrete by a robust and simple test.
Authors:	Luis Segura-Castillo; Renata Monte; Isaac Galobardes; Antonio D. de Figueiredo
	The Version of Record of this article is published in "Materials and Structures", and is available online at					https://doi.org/10.1617/s11527-024-02321-1

Series name	series number	Place	year	material of fibres	fibre aspect ratio (k = l/d)	l: fibre length (mm)	fibre content (kg/m3)	fibre content (%)	FRC behaviour	Type of concrete	nominal characteristic compressive strength	CMOD measure	Type of specimen	MVD test set-up	Observations	number of MVD specimens per sample	number of EN specimens per sample	LOP MVD Load (kN)	LOP 3PB Load (kN)	LOP MVD Standard Deviation (kN)	LOP 3PB Standard Deviation (kN)	F_R1 MVD Load (kN)	F_R1 3PB Load (kN)	F_R1 MVD Standard Deviation (kN)	F_R1 3PB Standard Deviation (kN)	F_R2 MVD Load (kN)	F_R2 3PB Load (kN)	F_R2 MVD Standard Deviation (kN)	F_R2 3PB Standard Deviation (kN)	F_R3 MVD Load (kN)	F_R3 3PB Load (kN)	F_R3 MVD Standard Deviation (kN)	F_R3 3PB Standard Deviation (kN)	F_R4 MVD Load (kN)	F_R4 3PB Load (kN)	F_R4 MVD Standard Deviation (kN)	F_R4 3PB Standard Deviation (kN)
Nombre de Serie	Número de serie	lugar	año	Material fibras	esbeltez de la fibra (k = l/d)	l: largo fibras (mm)	cuantía fibras (kg/m3)	cuantía fibras (%)	Comportamiento	Tipo Matriz	resistencia característica a compresión nominal	medida de CMOD	Tipo de Probeta	Configuración del ensayo MVD	Observaciones	Número de probetas MVD	Número de probetas EN	Fuerza en LOP MVD (kN)	Fuerza en LOP 3PB (kN)	Desviación Estandar en LOP MVD (kN)	Desviación Estandar en LOP 3PB (kN)	Fuerza en F_R1 MVD (kN)	Fuerza en F_R1 3PB (kN)	Desviación Estandar en F_R1 MVD (kN)	Desviación Estandar en F_R1 3PB (kN)	Fuerza en F_R2 MVD (kN)	Fuerza en F_R2 3PB (kN)	Desviación Estandar en F_R2 MVD (kN)	Desviación Estandar en F_R2 3PB (kN)	Fuerza en F_R3 MVD (kN)	Fuerza en F_R3 3PB (kN)	Desviación Estandar en F_R3 MVD (kN)	Desviación Estandar en F_R3 3PB (kN)	Fuerza en F_R4 MVD (kN)	Fuerza en F_R4 3PB (kN)	Desviación Estandar en F_R4 MVD (kN)	Desviación Estandar en F_R4 3PB (kN)
1-Br-S-10	1	Br	2016	S	80	60	10	0,0013	Soft.	CC	55	direct	LBb	fixed	low carbon fibres / fibras bajo carbono (BC)	4	4	9,17	16,67	1,54	0,56	3,11	4,52	1,20	2,18	2,54	3,36	1,05	1,93	2,05	3,02	0,84	1,71	1,80	2,66	0,72	1,33
2-Br-S-20	2	Br	2016	S	80	60	20	0,0025	Soft.	CC	55	direct	LBb	fixed	low carbon fibres / fibras bajo carbono (BC)	4	4	11,77	17,57	1,44	0,95	6,43	6,40	2,70	2,26	5,21	5,26	2,60	1,49	4,14	4,61	2,14	1,10	3,36	4,00	1,80	0,94
3-Br-S-30	3	Br	2016	S	80	60	30	0,0038	Soft.	CC	55	direct	LBb	fixed	low carbon fibres / fibras bajo carbono (BC)	4	4	11,57	19,05	1,17	0,69	8,50	12,15	2,12	3,53	7,68	12,06	1,99	4,16	6,55	11,43	1,76	3,84	5,81	10,27	1,77	3,67
4-Br-S-10	4	Br	2016	S	80	60	10	0,0013	Soft.	CC	55	direct	LBb	fixed	medium carbon fibres / fibras medio carbono (BC)	4	4	10,39	16,41	0,37	1,32	3,47	5,07	0,25	1,76	2,95	4,89	0,28	1,81	2,23	4,85	0,30	1,62	1,96	4,42	0,43	1,27
5-Br-S-20	5	Br	2016	S	80	60	20	0,0025	Soft.	CC	55	direct	LBb	fixed	medium carbon fibres / fibras medio carbono (BC)	4	4	10,42	17,73	0,94	1,57	5,18	10,98	1,29	5,39	5,18	11,85	1,50	6,19	4,63	10,85	1,50	5,17	4,22	9,22	1,24	4,15
6-Br-S-30	6	Br	2016	S	80	60	30	0,0038	Soft.	CC	55	direct	LBb	fixed	medium carbon fibres / fibras medio carbono (BC)	4	4	11,40	17,87	0,78	0,64	8,62	10,38	0,69	0,95	8,78	10,36	0,50	0,77	7,70	9,60	0,77	0,61	6,88	8,52	0,92	0,64
7-Ch-S-80	7	Ch	2019	S	65 & 52	13	80	0,01	Hard.	UH	150	indirect	LBa	fixed		4	4	25,04	24,24	7,39	1,42	33,16	46,96	6,76	3,24	30,64	42,47	2,13	2,06	24,08	33,98	1,83	3,29	18,30	25,97	1,93	2,71
8-Ch-S-160	8	Ch	2019	S	65 & 52	13	160	0,02	Hard.	UH	150	indirect	LBa	fixed		4	4	32,46	38,56	12,73	8,58	39,59	60,82	11,63	9,83	36,41	53,89	8,03	7,99	27,26	38,91	6,52	2,66	20,00	25,80	4,80	1,05
9-Ch-S-200	9	Ch	2019	S	65 & 52	13	200	0,025	Hard.	UH	150	indirect	LBa	fixed		4	3	41,41	34,17	5,90	2,48	47,38	62,14	7,45	10,51	41,13	57,05	5,98	7,67	28,93	43,52	3,62	8,32	19,81	30,62	2,63	6,54
10-Uy-S-90	10	Uy	2019	S	65	50	90	0,0115	Hard.	SC	60	Indirect	CB	fixed		4	5	16,06	22,10	0,36	1,78	21,55	31,92	2,13	3,14	24,47	30,67	4,49	3,00	21,47	27,05	6,30	3,29	18,65	23,98	7,43	2,50
11-Uy-S-35	11	Uy	2020	S	44	33	35	0,00443333333333333	Soft.	SP	40	Indirect	LBa	hinged		4	4	9,49	10,96	0,83	0,87	4,42	6,09	1,01	1,33	4,12	5,78	1,04	1,41	3,91	5,24	0,94	1,26	3,63	4,73	0,82	1,07
12-Uy-S-56	12	Uy	2020	S	44	33	56	0,00709333333333333	Hard.	SP	40	Indirect	LBa	hinged		4	4	11,20	12,30	1,17	0,63	9,27	13,97	0,67	2,37	8,83	14,08	0,77	2,29	8,40	12,84	0,90	2,24	7,78	11,52	0,79	1,95
13-Uy-S-35	13	Uy	2020	S	44	33	35	0,00443333333333333	Soft.	MC	40	Indirect	Cub	hinged	concrete aim for spraying, but cast on site / Hormigón para Proyectado, pero moldeado a pie de camión.	4	4	12,39	14,63	0,68	0,68	6,62	9,13	2,28	1,93	6,56	9,46	2,42	2,00	6,64	8,96	2,43	1,90	6,63	8,30	2,48	1,49
14-Uy-S-35	14	Uy	2020	S	44	33	35	0,00443333333333333	Soft.	MC	40	Indirect	LBa	hinged	concrete aim for spraying, but cast on site / Hormigón para Proyectado, pero moldeado a pie de camión.	4	4	12,39	14,63	0,68	0,68	5,86	9,13	1,47	1,93	5,03	9,46	1,70	2,00	4,83	8,96	1,62	1,90	4,50	8,30	1,53	1,49
15-Uy-P-6	15	Uy	2019	P	62,33	48	6	0,0053	Soft.	CC	45	indirect	LBa	hinged		3	3	11,45	11,26	0,33	0,72	2,49	3,55	0,70	0,54	2,91	3,71	1,00	0,82	3,26	4,08	1,11	0,99	3,45	4,22	1,15	1,06
16-Uy-P-12	16	Uy	2019	P	62,33	48	12	0,0126	Soft.	CC	45	indirect	LBa	hinged		3	3	8,95	8,98	3,07	2,58	4,27	5,91	1,02	0,19	5,11	7,38	1,33	0,14	5,59	7,83	1,46	0,41	5,80	7,82	1,34	0,50
17-Uy-P-5	17	Uy	2019	P	50	75	5	0,00555555555555556	Soft.	CC	30	indirect	Cub	fixed		3	3	8,85	10,25	1,45	0,72	2,81	4,18	0,41	0,72	2,38	4,14	0,34	1,13	2,16	4,06	0,31	1,21	2,00	3,95	0,26	1,18
18-Uy-P-5	18	Uy	2019	P	50	75	5	0,00555555555555556	Soft.	CC	30	indirect	LBa	fixed		3	3	9,53	10,25	0,83	0,72	2,33	4,18	0,34	0,72	2,19	4,14	0,29	1,13	2,11	4,06	0,25	1,21	1,96	3,95	0,20	1,18
19-Uy-P-5	19	Uy	2019	P	50	75	5	0,00555555555555556	Soft.	CC	30	indirect	LBa	fixed	MVD tests were carried out using a different speed (2 mm/min) / Ensayo MVD a velocidad diferente (2 mm/min)	3	3	9,37	10,25	0,86	0,72	2,91	4,18	1,05	0,72	3,02	4,14	1,14	1,13	3,01	4,06	1,25	1,21	2,86	3,95	1,19	1,18
20-Uy-P-3	20	Uy	2019	P	50	75	3	0,00333333333333333	Soft.	CC	30	indirect	Cub	fixed		3	3	8,79	10,61	0,72	0,83	2,64	3,09	0,60	0,19	2,30	2,23	0,67	0,49	2,14	2,09	0,57	0,61	1,92	2,02	0,43	0,67
21-Uy-P-3	21	Uy	2019	P	50	75	3	0,00333333333333333	Soft.	CC	30	indirect	LBa	fixed		3	3	9,63	10,61	0,69	0,83	1,82	3,09	0,48	0,19	1,66	2,23	0,53	0,49	1,57	2,09	0,47	0,61	1,51	2,02	0,43	0,67
22-Uy-P-3	22	Uy	2019	P	50	75	3	0,00333333333333333	Soft.	CC	30	indirect	LBa	fixed	MVD tests were carried out using a different speed (2 mm/min) / Ensayo MVD a velocidad diferente (2 mm/min)	3	3	9,94	10,61	0,27	0,83	2,66	3,09	1,08	0,19	2,55	2,23	1,28	0,49	2,40	2,09	1,25	0,61	2,22	2,02	1,19	0,67